## Sheet1
| Particle Identity |  |  |  | Number of Particle |  | First Nearest Neighbor |  |  |  |  | Second Nearest Neighbor |  |  |  |  | Third Nearest Neighbor
[5 empty] | NP_A | NP_B | Nearest Neighbor (Particle A) |  | Nearest Neighbor (Particle B) |  | Distance | Nearest Neighbor (Particle A) |  | Nearest Neighbor (Particle B) |  | Distance | Nearest Neighbor (Particle A) |  | Nearest Neighbor (Particle B) |  | Distance
Crystal Type | Prototype | Type | Particle A | Particle B |  |  | NN_A_A | NN_A_B | NN_B_A | NN_B_B |  | NN_A_A | NN_A_B | NN_B_A | NN_B_B |  | NN_A_A | NN_A_B | NN_B_A | NN_B_B
CsCl | CsCl | Pm-3m | Cs | Cl | 1 | 1 | 0 | 8 | 8 | 0 | 1 | 6 | 0 | 0 | 6 | 1.154819 | 12 | 0 | 0 | 12 | 1.633043
AlB2 | AlB2,hP3,191 | P6/mmm | Al | B | 1 | 2 | 0 | 12 | 6 | 0 | 1 | 6 | 0 | 0 | 6 | 1.263778 | 2 | 0 | 0 | 2 | 1.368111
Cr3Si | Cr3Si,cP8,223 | Pm-3n | Cr | Si | 6 | 2 | 0 | 4 | 12 | 0 | 1 | 8 | 0 | 0 | 0 | 1.095145 | 0 | 0 | 0 | 8 | 1.548943
Cs6C60 | Cs6C60 | Im-3 | Cs | C | 1 | 6 | 0 | 22 | 7 | 20 | 1 | 4 | 0 | 0 | 16 | 1.141224 | 0 | 22 | 6 | 47 | 1.267211
AgI | VH0.5,cI14,229 | Im-3m | Ag | I | 1 | 1 | 2 | 4 | 24 | 0 | 1 | 12 | 0 | 0 | 0 | 1.164843 | 16 | 0 | 0 | 0 | 1.482527
Cu5Zn8 | Cu5Zn8,cI52,217 | I-43m | Cu | Zn | 5 | 8 | 6 | 9 | 6 | 12 | 1 | 0 | 1 | 1 | 8 | 1.296755 | 12 | 6 | 6 | 18 | 1.549398
Pd5Th3 | Th3Pd5,hP8,189 | P-62m | Pd | Th | 5 | 3 | 7 | 6 | 7 | 0 | 1 | 7 | 2 | 2 | 6 | 1.297504 | 5 | 2 | 2 | 2 | 1.464226
Pt3O4 | Pt3O4,cP14,223 | Pm-3n | Pt | O | 6 | 8 | 4 | 8 | 6 | 6 | 1 | 2 | 0 | 0 | 6 | 1.413671 | 8 | 8 | 6 | 0 | 1.731646
[C60]Cs3 | K4[C60],tI10,139 | I4/mmm | Cs | C60 | 8 | 1 | 5 | 4 | 16 | 0 | 1 | 4 | 0 | 0 | 0 | 1.219687 | 12 | 2 | 8 | 8 | 1.565597
[H2O] | [H2O],cF40,227 | Fd-3m O2 | H | O | 32 | 8 | 0 | 1 | 4 | 0 | 1 | 3 | 1 | 4 | 0 | 1.747505 | 6 | 0 | 0 | 0 | 2.285429
AcCl3 | UCl3,hP8,176 | P6_3/m | Ac | Cl | 2 | 6 | 0 | 9 | 3 | 0 | 1 | 0 | 0 | 0 | 8 | 1.15498 | 2 | 3 | 1 | 4 | 1.527195
AcH2 | CaF2,cF12,225 | Fm-3m | Ac | H | 4 | 8 | 0 | 8 | 4 | 0 | 1 | 0 | 0 | 0 | 6 | 1.154786 | 12 | 0 | 0 | 12 | 1.632994
Ag2Ba | KHg2,oI12,74 | Imma | Ag | Ba | 8 | 4 | 0 | 6 | 12 | 0 | 1 | 2 | 0 | 0 | 4 | 1.158587 | 9 | 0 | 0 | 2 | 1.368392
Ag2Dy | MoSi2,tI6,139 | I4/mmm | Ag | Dy | 4 | 2 | 5 | 5 | 10 | 0 | 1 | 4 | 0 | 0 | 4 | 1.193413 | 4 | 4 | 8 | 0 | 1.556991
Ag2F | CdI2,hP3,164 | P-3m1 | Ag | F | 2 | 1 | 0 | 3 | 6 | 0 | 1 | 9 | 0 | 0 | 6 | 1.220769 | 3 | 3 | 6 | 0 | 1.169256
Ag2O | Cu2O,cP6,224 | Pn-3m O2 | Ag | O | 4 | 2 | 0 | 2 | 4 | 0 | 1 | 12 | 0 | 0 | 0 | 1.633072 | 0 | 6 | 12 | 0 | 1.914873
Ag3In | Cu3Au,cP4,221 | Pm-3m | Ag | In | 3 | 1 | 8 | 4 | 12 | 0 | 1 | 6 | 0 | 0 | 6 | 1.414334 | 16 | 8 | 24 | 0 | 1.732082
Ag3O | BiI3,hP8,162 | P-31m | Ag | O | 6 | 2 | 0 | 2 | 6 | 0 | 1 | 12 | 0 | 0 | 3 | 1.20288 | 0 | 2 | 6 | 0 | 1.634817
Ag4Lu | MoNi4,tI10,87 | I4/m | Ag | Lu | 6 | 2 | 3 | 9 | 12 | 0 | 1 | 5 | 1 | 4 | 2 | 1.393899 | 20 | 4 | 16 | 8 | 1.727791
AgBa | FeB-b,oP8,62 | Pnma | Ag | Ba | 4 | 4 | 0 | 7 | 7 | 0 | 1 | 0 | 0 | 0 | 6 | 1.211307 | 2 | 0 | 0 | 2 | 1.292471
AgBr | K{NH2],mP4,11 | P12_1/m1 | Ag | Br | 2 | 2 | 0 | 6 | 6 | 0 | 1 | 2 | 0 | 0 | 0 | 1.108495 | 0 | 0 | 0 | 4 | 1.18219
AgF2 | AgF2,oP12,61 | Pbca | Ag | F | 4 | 8 | 0 | 6 | 3 | 0 | 1 | 0 | 2 | 0 | 1 | 1.240652 | 0 | 2 | 1 | 8 | 1.372483
AgHf | CuTi,tP4,129 | P4/nmm O2 | Ag | Hf | 2 | 2 | 4 | 5 | 5 | 0 | 1 | 0 | 0 | 0 | 4 | 1.055123 | 4 | 0 | 0 | 4 | 1.156578
AgIn2 | CuAl2,tI12,140 | I4/mcm | Ag | In | 4 | 8 | 2 | 8 | 4 | 1 | 1 | 0 | 0 | 0 | 10 | 1.198037 | 4 | 16 | 8 | 0 | 1.677168
AgK2 | Hg2U,hP3,191 | P6/mmm | Ag | K | 1 | 2 | 2 | 12 | 6 | 2 | 1 | 0 | 0 | 0 | 6 | 1.311671 | 6 | 0 | 0 | 6 | 1.470292
AgLa | AuCd,oP4,51 | Pmma | Ag | La | 2 | 2 | 0 | 4 | 4 | 0 | 1 | 4 | 4 | 4 | 4 | 1.080305 | 6 | 0 | 0 | 6 | 1.498442
AgTi | CdTi,tP4,129 | P4/mnmm O2 | Ag | Ti | 2 | 2 | 8 | 4 | 4 | 4 | 1 | 0 | 1 | 1 | 0 | 1.312923 | 4 | 0 | 0 | 4 | 1.388701
Al12Mo | WAl12,cI26,204 | Im-3 | Al | Mo | 24 | 2 | 10 | 1 | 12 | 0 | 1 | 7 | 0 | 0 | 0 | 1.38887 | 10 | 2 | 24 | 0 | 1.627376
Al2O3 | Al2O3,hR30,167 | R-3c h | Al | O | 12 | 18 | 0 | 6 | 4 | 0 | 1 | 4 | 0 | 0 | 12 | 1.280543 | 3 | 3 | 2 | 0 | 1.63449
Al3Ce | Mg3Cd,hP8,194 | P6_3/mmc | Al | Ce | 6 | 2 | 4 | 2 | 6 | 0 | 1 | 4 | 2 | 6 | 0 | 1.098289 | 6 | 0 | 0 | 6 | 1.485408
AlD3 | FeF3,hR24,167 | R-3c h | Al | Dy | 6 | 24 | 0 | 6 | 2 | 0 | 1 | 0 | 0 | 0 | 12 | 1.410391 | 6 | 6 | 2 | 0 | 1.87157
AlLi | LiIn,tI8,141 | I4_1/amd O2 | Al | Li | 6 | 6 | 4 | 4 | 4 | 4 | 1 | 0 | 6 | 6 | 0 | 1.154155 | 12 | 0 | 0 | 12 | 1.631924
AlTh | TlI,oS8,63 | Cmcm | Al | Th | 6 | 6 | 2 | 5 | 5 | 0 | 1 | 0 | 2 | 2 | 2 | 1.083105 | 8 | 0 | 0 | 8 | 1.2414
Am4Sb3 | Th3P4,cI28,222 | I-43d | Th | P | 3 | 4 | 0 | 8 | 6 | 3 | 1 | 8 | 0 | 0 | 8 | 1.254981 | 4 | 4 | 3 | 0 | 1.537049
AmB6 | CaB6,cP7,221 | Pm-3m | Am | B | 1 | 6 | 0 | 24 | 4 | 8 | 1 | 6 | 24 | 0 | 16 | 1.306349 | 12 | 24 | 4 | 29 | 1.898747
As2Fe | FeAs2,oP6,58 | Pnnm | As | Fe | 4 | 2 | 1 | 3 | 6 | 0 | 1 | 1 | 0 | 0 | 2 | 1.218396 | 8 | 0 | 0 | 0 | 1.386555
As2O3 | As2O3,cF80,227 | Fd-3m O2 | AS | O | 2 | 3 | 0 | 6 | 2 | 4 | 1 | 3 | 3 | 4 | 4 | 1.274862 | 6 | 0 | 4 | 3 | 1.559266
As3Co | CoAs3,cI32,204 | Im-3 | As | Co | 24 | 8 | 2 | 2 | 6 | 0 | 1 | 9 | 0 | 0 | 0 | 1.355747 | 4 | 4 | 12 | 6 | 1.561767
AsFe | FeAs,oP8,62 | Pnma | As | Fe | 4 | 4 | 2 | 6 | 6 | 2 | 1 | 8 | 0 | 0 | 4 | 1.121076 | 2 | 4 | 4 | 2 | 1.483859
AsGe | GeP,tI4,107 | I4mm | As | Ge | 2 | 2 | 0 | 5 | 5 | 0 | 1 | 0 | 1 | 1 | 0 | 1.359089 | 4 | 0 | 0 | 4 | 1.396014
AsLa | CuTi, tP2,123 | P4/mmm | As | La | 1 | 1 | 2 | 8 | 8 | 2 | 1 | 4 | 0 | 0 | 4 | 1.184641 | 8 | 0 | 0 | 8 | 1.550327
AsZn | CdSb,oP16,61 | Pbca | As | Zn | 8 | 8 | 1 | 4 | 4 | 1 | 1 | 2 | 3 | 3 | 2 | 1.308633 | 4 | 1 | 1 | 4 | 1.560808
AuBr | AuCl,tI16,141 | I4_1/amd O2 | Au | Br | 8 | 8 | 0 | 2 | 2 | 0 | 1 | 6 | 0 | 0 | 3 | 1.456965 | 0 | 4 | 4 | 0 | 1.635343
AuSb3 | AuSb3,cI8,229 | Im-3m | Au | Sb | 2 | 6 | 0 | 6 | 2 | 4 | 1 | 0 | 12 | 4 | 8 | 1.414145 | 8 | 0 | 0 | 8 | 1.731908
AuTe2 | AuTe2,ms6,12 | C12/m1 | Au | Te | 2 | 4 | 0 | 4 | 3 | 3 | 1 | 0 | 0 | 0 | 3 | 1.163995 | 6 | 6 | 3 | 6 | 1.332922
B12Dy | UB12,cF52,225 | Fm-3m | B | Dy | 48 | 4 | 2 | 2 | 24 | 0 | 1 | 17 | 0 | 0 | 0 | 1.255488 | 8 | 2 | 24 | 0 | 1.496941
B2Os | RuB2,oP6,59 | Pmmm O2 | B | Os | 4 | 2 | 2 | 4 | 8 | 0 | 1 | 11 | 0 | 0 | 6 | 1.350615 | 0 | 6 | 12 | 0 | 1.526801
B4Cr | CrB4,oI10,71 | Immm | B | Cr | 8 | 2 | 1 | 3 | 12 | 0 | 1 | 11 | 0 | 0 | 2 | 1.305392 | 4 | 2 | 8 | 0 | 1.441449
B4Mn | MnB4,mS10,12 | C12/m1 | B | Mn | 8 | 2 | 2 | 3 | 12 | 0 | 1 | 8 | 0 | 0 | 2 | 1.329108 | 7 | 5 | 20 | 0 | 1.644636
BaC2 | CaC2,tI6,139 | I4/mmm | Ba | C | 2 | 4 | 0 | 10 | 5 | 0 | 1 | 4 | 2 | 1 | 9 | 1.326633 | 8 | 0 | 0 | 12 | 1.444724
BaTe2 | SrS2,tI12,140 | I4/mcm | Ba | Te | 4 | 8 | 0 | 8 | 4 | 4 | 1 | 2 | 0 | 0 | 0 | 1.247267 | 4 | 8 | 4 | 6 | 1.45136
BCl | BCl,tP16,137 | P4_2/nmc O2 | B | Cl | 8 | 8 | 3 | 1 | 1 | 0 | 1 | 0 | 3 | 3 | 0 | 1.883065 | 0 | 0 | 0 | 7 | 2.214412
BCl3 | BCl3,hP8,176 | P6_3/m | B | Cl | 2 | 6 | 0 | 3 | 1 | 0 | 1 | 0 | 0 | 0 | 2 | 1.732082 | 0 | 6 | 2 | 10 | 2.179181
BeBr2 | SiS2,oI12,72 | Ibam | Be | Br | 4 | 8 | 2 | 4 | 2 | 0 | 1 | 10 | 0 | 0 | 0 | 1.321068 | 0 | 12 | 6 | 2 | 1.619048
BeF2 | SiO2,hP9,152 | P3_1 21 | Be | F | 3 | 6 | 0 | 4 | 2 | 0 | 1 | 0 | 0 | 0 | 6 | 1.629316 | 4 | 6 | 3 | 6 | 2.196743
Bi4Rh | RhBi4,cI120,230 | Ia-3d | Bi | Rh | 4 | 1 | 0 | 2 | 8 | 0 | 1 | 9 | 0 | 0 | 0 | 1.24373 | 4 | 2 | 4 | 4 | 1.614624
BiO1.5 | UO2,cF36,225 | Fm-3m | U | O | 4 | 32 | 0 | 24 | 3 | 3 | 1 | 0 | 8 | 1 | 15 | 1.293661 | 0 | 0 | 0 | 19 | 1.588616
Bli | LiB,hP4,194 | P6_3/mmc | B | Li | 2 | 2 | 0 | 3 | 3 | 0 | 1 | 2 | 6 | 6 | 8 | 1.167528 | 0 | 6 | 6 | 0 | 1.565461
Br6W | WCl6,hR21,148 | R-3 h | Br | W | 16 | 3 | 0 | 1 | 6 | 0 | 1 | 12 | 0 | 0 | 0 | 1.414187 | 0 | 1 | 6 | 0 | 1.880962
BrD | HBr,oS12,64 | Cmce | Br | Dy | 4 | 8 | 0 | 2 | 1 | 0 | 1 | 0 | 2 | 1 | 1 | 2.068006 | 0 | 0 | 0 | 6 | 2.295981
BrHf | ZrBr,hR12,166 | R-3m h | Br | Hf | 6 | 6 | 0 | 3 | 3 | 3 | 1 | 9 | 0 | 0 | 6 | 1.094504 | 0 | 6 | 6 | 3 | 1.494246
BrHg | HgCl,tI8,139 | I4/mmm | Br | Hg | 4 | 4 | 0 | 1 | 1 | 1 | 1 | 5 | 4 | 4 | 0 | 1.253098 | 4 | 4 | 4 | 8 | 1.657154
C2Mg | MgC2,tP6,136 | P4_2/mnm | C | Mg | 4 | 2 | 0 | 5 | 10 | 0 | 1 | 10 | 1 | 2 | 0 | 1.190376 | 4 | 0 | 0 | 12 | 1.381805
C2N2 | C2N2,oP16,61 | Pbca | C | N | 8 | 8 | 1 | 1 | 1 | 0 | 1 | 0 | 1 | 1 | 0 | 1.921538 | 0 | 4 | 4 | 0 | 2.533077
C6Eu | BaC6,hP14,194 | P6_3/mmc | C | Eu | 12 | 2 | 3 | 2 | 12 | 0 | 1 | 6 | 2 | 12 | 0 | 1.332273 | 6 | 4 | 24 | 6 | 1.597031
C6Li | LiC6,hP7,191 | P6/mmm | C | Li | 6 | 1 | 6 | 2 | 12 | 0 | 1 | 3 | 2 | 12 | 0 | 1.376923 | 14 | 0 | 0 | 2 | 1.52834
CaC2_IV | CaC2,cF36,225 | Fm-3m | Ca | C | 4 | 32 | 0 | 24 | 3 | 0 | 1 | 0 | 24 | 3 | 6 | 1.259189 | 0 | 0 | 0 | 24 | 1.426298
CFe3 | Fe3N,hP8,182 | P6_3 22 | C | Fe | 2 | 6 | 0 | 6 | 2 | 0 | 1 | 0 | 0 | 0 | 12 | 1.399585 | 6 | 12 | 4 | 6 | 1.820965
CFe4 | Fe4C,cP5,215 | P-43m | C | Fe | 1 | 4 | 0 | 4 | 1 | 0 | 1 | 0 | 0 | 0 | 12 | 1.543258 | 0 | 12 | 3 | 0 | 1.797191
Cl3Ru | RuCl3,hP8,185 | P6_3 cm | Cl | Ru | 6 | 2 | 0 | 2 | 6 | 2 | 1 | 120 | 0 | 0 | 0 | 1.237186 | 2 | 4 | 12 | 0 | 1.587487
Co2Nd | YMn2,tI12,141 | I4_1/amd O2 | Co | Nd | 8 | 4 | 6 | 6 | 12 | 4 | 1 | 12 | 8 | 16 | 0 | 1.412995 | 12 | 0 | 0 | 12 | 1.634231
CoLa | Uco,cI16,199 | I2_1 3 | Co | La | 8 | 8 | 3 | 7 | 7 | 3 | 1 | 3 | 0 | 0 | 3 | 1.267923 | 6 | 0 | 0 | 6 | 1.445307
CrSi2 | CrSi2,hP9,180 | P6_2 22 | Cr | Si | 3 | 6 | 0 | 10 | 5 | 5 | 1 | 4 | 0 | 0 | 4 | 1.194152 | 0 | 8 | 4 | 4 | 1.559064
Cs2Se | Cs2Se,oF24,43 | Fdd2 | Cs | Se | 2 | 1 | 4 | 3 | 6 | 0 | 1 | 5 | 1 | 2 | 0 | 1.064376 | 0 | 1 | 2 | 4 | 1.311955
CsTe | CsTe,oP8,55 | Pbam | Cs | Te | 4 | 4 | 3 | 8 | 8 | 0 | 1 | 3 | 0 | 0 | 5 | 1.2468 | 10 | 4 | 4 | 6 | 1.511954
Cu3N | ReO3,cP4,221 | Pm-3m | Cu | N | 3 | 1 | 0 | 2 | 6 | 0 | 1 | 8 | 0 | 0 | 0 | 1.414099 | 6 | 8 | 24 | 6 | 2.088773
CuAu | CuAu,tP2,123 | P4/mmm | Cu | Au | 1 | 1 | 4 | 8 | 8 | 4 | 1 | 6 | 0 | 0 | 6 | 1.414026 | 8 | 0 | 0 | 8 | 1.643645
CuZr | TiNi,mP4,11 | P12_1/m1 | Cu | Zr | 2 | 2 | 2 | 4 | 4 | 0 | 1 | 4 | 3 | 3 | 6 | 1.139957 | 4 | 1 | 1 | 4 | 1.487536
F2Xe | XeF2,tI6,139 | I4/mmm | Fe | Xe | 4 | 2 | 0 | 1 | 2 | 0 | 1 | 5 | 4 | 8 | 0 | 1.717095 | 5 | 0 | 0 | 4 | 2.175996
F6Mo | SF6,cI14,229 | Im-3m | F | Mo | 12 | 2 | 0 | 1 | 6 | 0 | 1 | 0 | 0 | 0 | 5 | 1.414371 | 0 | 0 | 0 | 9 | 2.226347
FTl | PbO,oP8,57 | Pbcm | F | Tl | 4 | 3.5 | 0 | 4 | 4 | 0 | 1 | 6 | 1 | 1 | 2 | 1.369657 | 2 | 3 | 2 | 10 | 1.557181
Ga4Mn | Hg4Pt,cI10,229 | Im-3m | Ga | Mn | 8 | 2 | 6 | 2 | 8 | 0 | 1 | 12 | 0 | 0 | 0 | 1.414311 | 8 | 6 | 24 | 8 | 1.658318
GaMg | MgGa,tI32,88 | I4_1/a O2 | Ga | Mg | 16 | 16 | 3 | 6 | 6 | 1 | 1 | 0 | 2 | 2 | 7 | 1.173725 | 6 | 0 | 0 | 0 | 1.456485
HCl | HCl,oS8,36 | Cmc21 | H | Cl | 5 | 5 | 0 | 1 | 1 | 0 | 1 | 2 | 1 | 1 | 0 | 1.949398 | 0 | 4 | 4 | 0 | 2.753414
HCl_cubic | HCl,cF53,225 | Fm-3m | H | Cl | 48 | 4 | 7 | 1 | 12 | 0 | 1 | 25 | 1 | 12 | 0 | 1.422504 | 26 | 4 | 48 | 0 | 1.878654
InS | InS,oP8,58 | Pnnm | In | S | 4 | 4 | 1 | 3 | 3 | 0 | 1 | 0 | 2 | 2 | 5 | 1.26331 | 6 | 2 | 2 | 2 | 1.428468
IrLi | LiRh,hP2,187 | P-6m2 | Ir | Li | 1 | 1 | 6 | 6 | 6 | 6 | 1 | 0 | 6 | 6 | 0 | 1.406647 | 8 | 0 | 0 | 8 | 1.713592
IrSi3 | IrSi3,hP8,186 | P6_3 mc | Ir | Si | 2 | 6 | 0 | 9 | 3 | 2 | 1 | 0 | 0 | 0 | 8 | 1.443461 | 0 | 12 | 4 | 4 | 1.562014
IrV | Vir,oS8,65 | Cmmm | Ir | V | 4 | 4 | 5 | 8 | 8 | 3 | 1 | 1 | 0 | 0 | 5 | 1.273217 | 6 | 0 | 0 | 6 | 1.373149
Mg3Ru2 | Mg3Ru2,cP20,213 | P4_1 32 | Mg | Ru | 12 | 8 | 6 | 6 | 9 | 0 | 1 | 2 | 0 | 0 | 0 | 1.207152 | 2 | 4 | 6 | 6 | 1.57094
MoPt2 | MoPt2,oI6,71 | Immm | Mo | Pt | 2 | 4 | 2 | 10 | 5 | 3 | 1 | 0 | 0 | 0 | 6 | 1.168224 | 2 | 4 | 2 | 2 | 1.427236
N2O4_a | N2O4-a,cI36,204 | Im-3 | Na | O | 2 | 4 | 1 | 2 | 1 | 0 | 1 | 0 | 4 | 2 | 6 | 1.606821 | 4 | 2 | 1 | 1 | 2.059202
N2W | WN2,hR9,166 | R-3m h | N | W | 6 | 3 | 6 | 4 | 8 | 6 | 1 | 3 | 0 | 0 | 0 | 1.105991 | 0 | 9 | 18 | 0 | 1.35418
NbO | NbO,cP6,221 | Pm-3m | Nb | O | 2 | 3 | 0 | 4 | 4 | 0 | 1 | 8 | 0 | 0 | 8 | 1.414137 | 0 | 8 | 8 | 0 | 1.731973
Nd2O3 | La2O3,hP5,150 | P321 | Nd | O | 2 | 3 | 0 | 6 | 4 | 4 | 1 | 12 | 6 | 4 | 10 | 1.349736 | 0 | 6 | 4 | 2 | 1.679789
O3Sb2 | AsO3,cF80,227 | Fd-3m O2 | O | Sb | 3 | 2 | 0 | 3 | 2 | 0 | 1 | 8 | 4 | 6 | 3 | 1.692393 | 3 | 0 | 0 | 6 | 2.141033
OPb_lt | PbO,oS8,67 | Cmme | O | Pb | 4 | 4 | 4 | 4 | 4 | 0 | 1 | 0 | 0 | 0 | 8 | 1.347636 | 4 | 4 | 4 | 4 | 1.465818
OPb_rt | PbO,tP4,129 | P4/nmm O2 | O | Pb | 2 | 2 | 0 | 4 | 4 | 4 | 1 | 4 | 0 | 0 | 12 | 1.414286 | 0 | 12 | 12 | 0 | 1.5375
PtPb4 | PtPb4,tP10,125 | P4/nbm O2 | Pt | Pb | 2 | 8 | 0 | 8 | 2 | 0 | 1 | 0 | 0 | 0 | 11 | 1.213268 | 4 | 8 | 2 | 0 | 1.664814
ThH2 | ThH2,tI6,139 | I4/mmm | Th | H | 2 | 4 | 0 | 8 | 4 | 6 | 1 | 12 | 8 | 4 | 12 | 1.616854 | 0 | 16 | 8 | 8 | 1.959824